## Sheet1
E_e = 662keV		dt = 1min
E_e = 1MeV	(5%)			dl – толщина каждого следующего образца
		N_ambient = 3377

	Al			Fe			Pb
	dl, mm	N		dl, mm	N		dl, mm	N
	0	874896		0	876433		0	873165
	19.9	582708		10.2	492099		4.5	543770
	20	392815		10.1	281758		4.6	351232
	19.8	263763		10.2	164472		5.1	202231
	20.2	179769		10	96808		4.9	138348
	20	122556		10.2	58052

	0	873570		0	874377		0	871610
	19.9	578698		10.1	488825		4.4	544418
	20.2	388928		10.1	281325		4.6	344673
	20.1	259707		10.1	163280		5.1	196249
	20	177886		9.9	97653		5	132133
	19.8	121673		10	57638

	0	853067		0	854991		0	854333
	19.9	565794		10.1	480051		4.4	529903
	20.2	381704		10.1	275288		4.6	341757
	20.1	255755		10.1	160508		5.1	194846
	20	174158		9.9	95531		5	135810
	19.8	119765		10	57150